## Raw Data
Temp (C) | wppm
21.40877415 | 2.48016e-05
30.70161546 | 2.97619e-05
41.30503643 | 3.96825e-05
49.23978461 | 5.15873e-05
57.15869496 | 6.74603e-05
63.73930947 | 8.53175e-05
74.29521698 | 0.000107143
80.87187203 | 0.000125992
88.7630662 | 0.00014881
97.98463731 | 0.000171627
105.871872 | 0.000195437
113.778904 | 0.000214286
123.0242319 | 0.000231151
132.289357 | 0.000243056
141.5584416 | 0.000253968
148.190529 | 0.000258929
156.1688312 | 0.000259921
164.1510928 | 0.000259921
173.4993665 | 0.000250992
181.5172632 | 0.000242063
189.5589167 | 0.000227183
200.2732024 | 0.000209325
207.0082357 | 0.000188492
216.4079823 | 0.000166667
223.1350966 | 0.000147817
231.2005068 | 0.000126984
240.5844156 | 0.000109127
249.9524865 | 9.52381e-05
257.9743427 | 8.53175e-05
265.9961989 | 7.53968e-05
274.0061768 | 6.84524e-05
283.350491 | 6.05159e-05
290.0340513 | 5.25794e-05
299.382325 | 4.36508e-05
307.3923028 | 3.67063e-05
316.7326576 | 2.97619e-05
323.3885017 | 2.87698e-05
331.3707634 | 2.87698e-05
342.00586 | 3.0754e-05
349.9762433 | 3.37302e-05
357.9466265 | 3.67063e-05
365.9249287 | 3.76984e-05
372.5768134 | 3.76984e-05
381.9013304 | 3.47222e-05
389.883592 | 3.47222e-05
399.2041495 | 3.27381e-05
407.1982895 | 2.97619e-05
417.8492239 | 2.77778e-05
423.1826101 | 2.48016e-05
432.5031676 | 2.28175e-05
440.4933481 | 2.08333e-05
449.8218245 | 1.68651e-05
459.1463415 | 1.38889e-05
468.45898 | 1.38889e-05
475.1148242 | 1.28968e-05
481.7667089 | 1.28968e-05
489.7489705 | 1.28968e-05
497.7351916 | 1.19048e-05
505.7174533 | 1.19048e-05
513.7036744 | 1.09127e-05
524.3466899 | 1.09127e-05
532.3289515 | 1.09127e-05
540.3112132 | 1.09127e-05
549.6198923 | 1.19048e-05
556.2796959 | 9.92063e-06
565.5962939 | 8.92857e-06
573.5785556 | 8.92857e-06
581.5608172 | 8.92857e-06
590.8774153 | 7.93651e-06

## Model Input
Temp (K) | wppm
294.5588 | 2.48016e-05
303.8516 | 2.97619e-05
314.455 | 3.96825e-05
322.3898 | 5.15873e-05
330.3087 | 6.74603e-05
336.8893 | 8.53175e-05
347.4452 | 0.000107143
354.0219 | 0.000125992
361.9130662 | 0.00014881
371.1346 | 0.000171627
379.021872 | 0.000195437
386.928904 | 0.000214286
396.1742319 | 0.000231151
405.439357 | 0.000243056
414.7084416 | 0.000253968
421.340529 | 0.000258929
429.3188312 | 0.000259921
437.3010928 | 0.000259921
446.6493665 | 0.000250992
454.6672632 | 0.000242063
462.7089167 | 0.000227183
473.4232024 | 0.000209325
480.1582357 | 0.000188492
489.5579823 | 0.000166667
496.2850966 | 0.000147817
504.3505068 | 0.000126984
513.7344156 | 0.000109127
523.1024865 | 9.52381e-05
531.1243427 | 8.53175e-05
539.1461989 | 7.53968e-05
547.1561768 | 6.84524e-05
556.500491 | 6.05159e-05
563.1840513 | 5.25794e-05
572.532325 | 4.36508e-05
580.5423028 | 3.67063e-05
589.8826576 | 2.97619e-05
596.5385017 | 2.87698e-05
604.5207634 | 2.87698e-05
615.15586 | 3.0754e-05
623.1262433 | 3.37302e-05
631.0966265 | 3.67063e-05
639.0749287 | 3.76984e-05
645.7268134 | 3.76984e-05
655.0513304 | 3.47222e-05
663.033592 | 3.47222e-05
672.3541495 | 3.27381e-05
680.3482895 | 2.97619e-05
690.9992239 | 2.77778e-05
696.3326101 | 2.48016e-05
705.6531676 | 2.28175e-05
713.6433481 | 2.08333e-05
722.9718245 | 1.68651e-05
732.2963415 | 1.38889e-05
741.60898 | 1.38889e-05
748.2648242 | 1.28968e-05
754.9167089 | 1.28968e-05
762.8989705 | 1.28968e-05
770.8851916 | 1.19048e-05
778.8674533 | 1.19048e-05
786.8536744 | 1.09127e-05
797.4966899 | 1.09127e-05
805.4789515 | 1.09127e-05
813.4612132 | 1.09127e-05
822.7698923 | 1.19048e-05
829.4296959 | 9.92063e-06
838.7462939 | 8.92857e-06
846.7285556 | 8.92857e-06
854.7108172 | 8.92857e-06
864.0274153 | 7.93651e-06