## Model Input
Temp (K) | wppm/s
296.2586 | 2.66e-05
315.5366 | 2.81e-05
326.0519 | 4.16e-05
335.3988 | 6e-05
350.1981 | 8.27e-05
368.113 | 0.00013247
372.397 | 0.00015781
377.1678 | 0.00018664
386.0933 | 0.00022179
391.4803 | 0.00024211
395.6864 | 0.00026211
396.1537 | 0.00025128
401.9956 | 0.00027705
404.3323 | 0.00028841
409.7847 | 0.00030195
417.1843 | 0.00032466
418.9368 | 0.00033471
426.5312 | 0.00035043
432.373 | 0.000373
433.5414 | 0.00036092
440.5516 | 0.00038581
455.5968 | 0.00040182
465.5259 | 0.00040739
475.6025 | 0.00040503
490.7913 | 0.00038974
502.4749 | 0.000373
504.2275 | 0.00036397
514.4507 | 0.00034705
514.7427 | 0.00033645
520.0004 | 0.00032437
522.3371 | 0.00031418
532.2682 | 0.00030086
535.1891 | 0.00028011
543.7571 | 0.00026176
548.7422 | 0.00024691
565.2745 | 0.00022322
565.5666 | 0.00021372
574.3293 | 0.00019799
579.9764 | 0.00018314
586.013 | 0.00017048
587.7655 | 0.00016043
594.1915 | 0.00013739
603.7332 | 0.00012587
608.7961 | 0.00011675
624.569 | 9.14e-05
644.4312 | 8.53e-05
658.5684 | 8.08e-05
679.6769 | 6.99e-05
692.9183 | 6.61e-05
716.5193 | 5.91e-05
729.4297 | 4.95e-05
754.8417 | 3.38e-05
778.209 | 2.33e-05
790.2821 | 2.01e-05
820.2701 | 2.15e-05
840.5217 | 1.72e-05
856.0221 | 1.76e-05
870.8992 | 1.64e-05
886.2706 | 1.48e-05

## Raw Data
Temp (C) | wppm
23.1086 | 2.66e-05
42.3866 | 2.81e-05
52.9019 | 4.16e-05
62.2488 | 6e-05
77.0481 | 8.27e-05
94.963 | 0.00013247
99.247 | 0.00015781
104.0178 | 0.00018664
112.9433 | 0.00022179
118.3303 | 0.00024211
122.5364 | 0.00026211
123.0037 | 0.00025128
128.8456 | 0.00027705
131.1823 | 0.00028841
136.6347 | 0.00030195
144.0343 | 0.00032466
145.7868 | 0.00033471
153.3812 | 0.00035043
159.223 | 0.000373
160.3914 | 0.00036092
167.4016 | 0.00038581
182.4468 | 0.00040182
192.3759 | 0.00040739
202.4525 | 0.00040503
217.6413 | 0.00038974
229.3249 | 0.000373
231.0775 | 0.00036397
241.3007 | 0.00034705
241.5927 | 0.00033645
246.8504 | 0.00032437
249.1871 | 0.00031418
259.1182 | 0.00030086
262.0391 | 0.00028011
270.6071 | 0.00026176
275.5922 | 0.00024691
292.1245 | 0.00022322
292.4166 | 0.00021372
301.1793 | 0.00019799
306.8264 | 0.00018314
312.863 | 0.00017048
314.6155 | 0.00016043
321.0415 | 0.00013739
330.5832 | 0.00012587
335.6461 | 0.00011675
351.419 | 9.14e-05
371.2812 | 8.53e-05
385.4184 | 8.08e-05
406.5269 | 6.99e-05
419.7683 | 6.61e-05
443.3693 | 5.91e-05
456.2797 | 4.95e-05
481.6917 | 3.38e-05
505.059 | 2.33e-05
517.1321 | 2.01e-05
547.1201 | 2.15e-05
567.3717 | 1.72e-05
582.8721 | 1.76e-05
597.7492 | 1.64e-05
613.1206 | 1.48e-05