## Raw Data
Temp (C) | wppm
13.42651251 | 2.48016e-05
22.72727273 | 2.77778e-05
30.69369655 | 3.1746e-05
35.98748812 | 3.86905e-05
39.95090276 | 4.56349e-05
45.24469433 | 5.25794e-05
49.20810896 | 5.95238e-05
51.8371872 | 6.74603e-05
57.13889769 | 7.24206e-05
62.43268926 | 7.93651e-05
65.0617675 | 8.73016e-05
67.70668356 | 9.12698e-05
74.33085207 | 9.82143e-05
76.97576813 | 0.000102183
80.94314222 | 0.000108135
84.9025974 | 0.000116071
90.20034843 | 0.000122024
92.84526449 | 0.000125992
99.46943301 | 0.000132937
100.7879316 | 0.000135913
106.0936015 | 0.000139881
111.3992715 | 0.000143849
115.3785239 | 0.000146825
120.6960722 | 0.000147817
127.3479569 | 0.000147817
132.6773836 | 0.000145833
138.0186886 | 0.000140873
142.0256573 | 0.000136905
148.6894203 | 0.000133929
151.3739309 | 0.000127976
156.7231549 | 0.000121032
160.7420019 | 0.000114087
164.7608489 | 0.000107143
168.7955337 | 9.62302e-05
174.1447577 | 8.92857e-05
176.8411467 | 8.03571e-05
182.1943301 | 7.24206e-05
186.2131771 | 6.54762e-05
191.5663605 | 5.75397e-05
194.2469116 | 5.25794e-05
199.5961356 | 4.56349e-05
202.2766867 | 4.06746e-05
206.2876148 | 3.57143e-05
210.290624 | 3.27381e-05
215.6240101 | 2.97619e-05
218.3006018 | 2.57937e-05
224.9643649 | 2.28175e-05
230.2937916 | 2.08333e-05
234.2928413 | 1.88492e-05
240.9526449 | 1.68651e-05
247.6084891 | 1.5873e-05
252.9379157 | 1.38889e-05
258.263383 | 1.28968e-05
264.9192271 | 1.19048e-05
268.9143174 | 1.09127e-05
272.9094077 | 9.92063e-06
278.2388343 | 7.93651e-06
282.2339246 | 6.94444e-06
287.5554324 | 6.94444e-06
292.884859 | 4.96032e-06
296.8759899 | 4.96032e-06
302.1935382 | 5.95238e-06
307.5110865 | 6.94444e-06
312.8325942 | 6.94444e-06
318.1501425 | 7.93651e-06
323.4716503 | 7.93651e-06
330.1195755 | 8.92857e-06
335.4371239 | 9.92063e-06
339.4242952 | 1.09127e-05
344.7418435 | 1.19048e-05
352.7201457 | 1.28968e-05
363.3631612 | 1.28968e-05
367.3582515 | 1.19048e-05
372.6797593 | 1.19048e-05
380.6620209 | 1.19048e-05
388.648242 | 1.09127e-05
393.9737092 | 9.92063e-06
399.295217 | 9.92063e-06
403.2863478 | 9.92063e-06
407.2814381 | 8.92857e-06
411.2725689 | 8.92857e-06
419.25879 | 7.93651e-06
427.2450111 | 6.94444e-06
433.8968958 | 6.94444e-06
441.8870763 | 4.96032e-06
449.869338 | 4.96032e-06
455.1908457 | 4.96032e-06
465.8338613 | 4.96032e-06
475.1464998 | 4.96032e-06
483.1287615 | 4.96032e-06
492.4414001 | 4.96032e-06
501.7540386 | 4.96032e-06
513.7274311 | 4.96032e-06
523.0400697 | 4.96032e-06
531.0262908 | 3.96825e-06
537.6781755 | 3.96825e-06
546.9908141 | 3.96825e-06
554.9770352 | 2.97619e-06
561.6289199 | 2.97619e-06
570.9415584 | 2.97619e-06
577.5934431 | 2.97619e-06
585.5757048 | 2.97619e-06
593.5579664 | 2.97619e-06

## Model Input
Temp (K) | wppm
286.5765 | 2.48016e-05
295.8773 | 2.77778e-05
303.8437 | 3.1746e-05
309.1375 | 3.86905e-05
313.1009 | 4.56349e-05
318.3947 | 5.25794e-05
322.3581 | 5.95238e-05
324.9871872 | 6.74603e-05
330.2889 | 7.24206e-05
335.5827 | 7.93651e-05
338.2117675 | 8.73016e-05
340.8567 | 9.12698e-05
347.4809 | 9.82143e-05
350.1258 | 0.000102183
354.0931 | 0.000108135
358.0525974 | 0.000116071
363.3503 | 0.000122024
365.9953 | 0.000125992
372.6194 | 0.000132937
373.9379316 | 0.000135913
379.2436015 | 0.000139881
384.5492715 | 0.000143849
388.5285239 | 0.000146825
393.8460722 | 0.000147817
400.4979569 | 0.000147817
405.8273836 | 0.000145833
411.1686886 | 0.000140873
415.1756573 | 0.000136905
421.8394203 | 0.000133929
424.5239309 | 0.000127976
429.8731549 | 0.000121032
433.8920019 | 0.000114087
437.9108489 | 0.000107143
441.9455337 | 9.62302e-05
447.2947577 | 8.92857e-05
449.9911467 | 8.03571e-05
455.3443301 | 7.24206e-05
459.3631771 | 6.54762e-05
464.7163605 | 5.75397e-05
467.3969116 | 5.25794e-05
472.7461356 | 4.56349e-05
475.4266867 | 4.06746e-05
479.4376148 | 3.57143e-05
483.440624 | 3.27381e-05
488.7740101 | 2.97619e-05
491.4506018 | 2.57937e-05
498.1143649 | 2.28175e-05
503.4437916 | 2.08333e-05
507.4428413 | 1.88492e-05
514.1026449 | 1.68651e-05
520.7584891 | 1.5873e-05
526.0879157 | 1.38889e-05
531.413383 | 1.28968e-05
538.0692271 | 1.19048e-05
542.0643174 | 1.09127e-05
546.0594077 | 9.92063e-06
551.3888343 | 7.93651e-06
555.3839246 | 6.94444e-06
560.7054324 | 6.94444e-06
566.034859 | 4.96032e-06
570.0259899 | 4.96032e-06
575.3435382 | 5.95238e-06
580.6610865 | 6.94444e-06
585.9825942 | 6.94444e-06
591.3001425 | 7.93651e-06
596.6216503 | 7.93651e-06
603.2695755 | 8.92857e-06
608.5871239 | 9.92063e-06
612.5742952 | 1.09127e-05
617.8918435 | 1.19048e-05
625.8701457 | 1.28968e-05
636.5131612 | 1.28968e-05
640.5082515 | 1.19048e-05
645.8297593 | 1.19048e-05
653.8120209 | 1.19048e-05
661.798242 | 1.09127e-05
667.1237092 | 9.92063e-06
672.445217 | 9.92063e-06
676.4363478 | 9.92063e-06
680.4314381 | 8.92857e-06
684.4225689 | 8.92857e-06
692.40879 | 7.93651e-06
700.3950111 | 6.94444e-06
707.0468958 | 6.94444e-06
715.0370763 | 4.96032e-06
723.019338 | 4.96032e-06
728.3408457 | 4.96032e-06
738.9838613 | 4.96032e-06
748.2964998 | 4.96032e-06
756.2787615 | 4.96032e-06
765.5914001 | 4.96032e-06
774.9040386 | 4.96032e-06
786.8774311 | 4.96032e-06
796.1900697 | 4.96032e-06
804.1762908 | 3.96825e-06
810.8281755 | 3.96825e-06
820.1408141 | 3.96825e-06
828.1270352 | 2.97619e-06
834.7789199 | 2.97619e-06
844.0915584 | 2.97619e-06
850.7434431 | 2.97619e-06
858.7257048 | 2.97619e-06
866.7079664 | 2.97619e-06