## Processed Data
Temp (K) | Desorption Rate (wppm/s)
293.0125 | 2.571075e-05
304.1542 | 2.935607e-05
314.1927 | 3.947344e-05
323.3449 | 5.241215e-05
331.166 | 6.867022e-05
347.4869 | 0.0001076576
364.4815 | 0.0001501293
381.4838 | 0.0001974131
397.7959 | 0.0002309246
414.7594 | 0.0002539817
441.2705 | 0.0002587813
456.8354 | 0.00024301
473.7081 | 0.0002094828
489.6777 | 0.0001683229
506.5393 | 0.0001278264
523.416 | 9.678829e-05
539.4203 | 7.720019e-05
556.0998 | 6.209206e-05
572.3302 | 4.466102e-05
589.6809 | 3.137787e-05
604.8216 | 2.888165e-05
622.647 | 3.385129e-05
640.4696 | 3.716157e-05
659.4006 | 3.71526e-05
676.0964 | 3.216659e-05
699.471 | 2.551804e-05
715.0519 | 1.970288e-05
738.4289 | 1.454776e-05
764.039 | 1.304219e-05
786.3101 | 1.354219e-05
814.1487 | 1.414219e-05
840.8745 | 1.484219e-05
867.5992 | 1.554219e-05
883.15 | 1.624219e-05
893.15 | 1.694219e-05

## Raw Data
Temp (°C) | Desorption Rate (wpm/min)
19.86252 | 0.001542645
31.00423 | 0.001761364
41.04272 | 0.002368406
50.19487 | 0.003144729
58.01604 | 0.004120213
74.33691 | 0.006459454
91.33152 | 0.009007756
108.3338 | 0.01184479
124.6459 | 0.01385547
141.6094 | 0.0152389
168.1205 | 0.01552688
183.6854 | 0.0145806
200.5581 | 0.01256897
216.5277 | 0.01009938
233.3893 | 0.007669586
250.266 | 0.005807297
266.2703 | 0.004632011
282.9498 | 0.003725523
299.1802 | 0.002679661
316.5309 | 0.001882672
331.6716 | 0.001732899
349.497 | 0.002031078
367.3196 | 0.002229694
386.2506 | 0.002229156
402.9464 | 0.001929995
426.321 | 0.001531083
441.9019 | 0.001182173
465.2789 | 0.0008728657
490.889 | 0.0007825314
513.1601 | 0.0007619855
540.9987 | 0.0007213689
567.7245 | 0.0007106524
594.4492 | 0.0006601112