## Raw Data - model input
Temp (K) | Desorption rate (wppm/s)
291.5529 | 2.933058e-05
305.6092 | 2.943273e-05
316.7154 | 3.504635e-05
330.3804 | 4.832274e-05
338.1092 | 6.425644e-05
342.201 | 7.180822e-05
345.7426 | 8.224141e-05
362.9714 | 0.0001291966
367.9204 | 0.0001406836
372.0121 | 0.0001576569
374.3503 | 0.0001655014
377.8575 | 0.0001820476
379.5276 | 0.0001925238
385.4564 | 0.0002063958
390.1326 | 0.0002272364
391.8862 | 0.0002379953
394.8089 | 0.0002491503
396.1728 | 0.0002611004
402.4078 | 0.0002779458
405.915 | 0.0002892766
409.4222 | 0.0003032231
413.2948 | 0.0003181602
419.3593 | 0.0003336196
423.451 | 0.0003450586
426.3737 | 0.0003531204
430.2056 | 0.0003647092
438.6489 | 0.0003794814
442.156 | 0.0003860167
446.626 | 0.0003954629
457.1323 | 0.000402636
465.3425 | 0.000406874
476.9357 | 0.0004031359
485.2316 | 0.000396249
496.0561 | 0.0003793943
503.532 | 0.0003670886
507.6237 | 0.0003568751
512.7546 | 0.0003418722
519.3144 | 0.0003285238
522.8215 | 0.0003179113
526.3287 | 0.0003080738
530.4549 | 0.0002941873
537.4349 | 0.0002784396
541.5266 | 0.0002660099
546.9412 | 0.0002487724
554.9708 | 0.0002367847
561.4007 | 0.0002262891
564.4904 | 0.0002170327
571.3378 | 0.0002058121
578.1016 | 0.0001918267
580.3755 | 0.000182937
585.9511 | 0.0001714993
589.4583 | 0.000161904
592.9655 | 0.0001507587
597.3819 | 0.0001369359
605.8252 | 0.0001236945
609.3324 | 0.0001181392
615.594 | 0.0001074033
622.4259 | 0.0001021311
629.3863 | 9.401464e-05
641.4817 | 9.016184e-05
652.5878 | 8.486378e-05
665.197 | 8.127585e-05
678.3072 | 7.522104e-05
686.7245 | 6.966023e-05
698.9329 | 6.56451e-05
712.5698 | 5.925609e-05
722.381 | 5.383185e-05
732.7857 | 4.669538e-05
746.5305 | 3.595689e-05
754.7975 | 3.036369e-05
765.7366 | 2.650597e-05
779.3479 | 2.42436e-05
792.1937 | 2.246169e-05
804.5663 | 2.122237e-05
816.9584 | 2.172237e-05
830.7533 | 2.222237e-05
844.4943 | 2.272237e-05
855.518 | 2.322237e-05
868.8649 | 2.372237e-05
873.15 | 2.422237e-05
883.15 | 2.472237e-05
893.15 | 2.522237e-05

## Raw Data
Temp (°C) | Desorption rate (wppm/min) | Temp (K) | Desorption rate (wppm/s)
19.80628 | 0.001822074 | 292.9563 | 3.036791e-05
38.93052 | 0.001932365 | 312.0805 | 3.220608e-05
57.61799 | 0.002938337 | 330.768 | 4.897228e-05
66.96638 | 0.003963815 | 340.1164 | 6.606358e-05
74.53576 | 0.004979265 | 347.6858 | 8.298776e-05
93.01663 | 0.007756726 | 366.1666 | 0.0001292788
108.3934 | 0.01154918 | 381.5434 | 0.0001924863
115.7465 | 0.01324137 | 388.8965 | 0.0002206896
121.3179 | 0.01462497 | 394.4679 | 0.0002437495
125.3294 | 0.01563032 | 398.4794 | 0.0002605053
129.1175 | 0.01652618 | 402.2675 | 0.0002754363
133.1271 | 0.01732253 | 406.2771 | 0.0002887088
136.4695 | 0.01809895 | 409.6195 | 0.0003016491
141.8154 | 0.01913421 | 414.9654 | 0.0003189034
145.602 | 0.01985093 | 418.752 | 0.0003308488
149.8327 | 0.02050795 | 422.9827 | 0.0003417992
153.396 | 0.02112514 | 426.546 | 0.0003520857
158.5173 | 0.02190164 | 431.6673 | 0.0003650273
166.5312 | 0.0228972 | 439.6812 | 0.00038162
174.3215 | 0.02374347 | 447.4715 | 0.0003957246
192.339 | 0.02443095 | 465.489 | 0.0004071824
207.9015 | 0.02410319 | 481.0515 | 0.0004017198
216.5683 | 0.02349647 | 489.7183 | 0.0003916078
224.7896 | 0.02280016 | 497.9396 | 0.0003800027
233.2296 | 0.02170578 | 506.3796 | 0.000361763
238.3379 | 0.02101929 | 511.4879 | 0.0003503216
242.1131 | 0.02046213 | 515.2631 | 0.0003410355
245.8875 | 0.0198154 | 519.0375 | 0.0003302566
249.4401 | 0.01921841 | 522.5901 | 0.0003203069
254.5478 | 0.01847221 | 527.6978 | 0.0003078702
258.5437 | 0.01772597 | 531.6937 | 0.0002954328
262.984 | 0.01694988 | 536.134 | 0.000282498
267.2035 | 0.01633302 | 540.3535 | 0.0002722171
270.7555 | 0.01568628 | 543.9055 | 0.000261438
275.419 | 0.01498982 | 548.569 | 0.0002498304
284.0827 | 0.01404473 | 557.2327 | 0.0002340789
291.636 | 0.01324888 | 564.786 | 0.0002208146
299.6321 | 0.01223409 | 572.7821 | 0.0002039015
308.5166 | 0.01110987 | 581.6666 | 0.0001851644
313.1789 | 0.01028403 | 586.3289 | 0.0001714005
317.6202 | 0.00961742 | 590.7702 | 0.0001602903
321.1723 | 0.008970677 | 594.3223 | 0.0001495113
324.9467 | 0.008323943 | 598.0967 | 0.0001387324
332.9436 | 0.007408679 | 606.0936 | 0.000123478
341.3861 | 0.006583004 | 614.5361 | 0.0001097167
358.7225 | 0.005688043 | 631.8725 | 9.480071e-05
374.7291 | 0.005290636 | 647.8791 | 8.817727e-05
392.0703 | 0.004933096 | 665.2203 | 8.221826e-05
408.5211 | 0.004475995 | 681.6711 | 7.459991e-05
425.4165 | 0.003999008 | 698.5665 | 6.665014e-05
442.0899 | 0.003561821 | 715.2399 | 5.936369e-05
458.0945 | 0.002935514 | 731.2445 | 4.892523e-05
475.4323 | 0.00220974 | 748.5823 | 3.682901e-05
492.5496 | 0.00167305 | 765.6996 | 2.788417e-05
508.7807 | 0.001514507 | 781.9307 | 2.524178e-05
525.234 | 0.001336068 | 798.384 | 2.226781e-05
541.0212 | 0.001267076 | 814.1712 | 2.111793e-05
557.6975 | 0.001168265 | 830.8475 | 1.947108e-05
574.3739 | 0.001069454 | 847.5239 | 1.782423e-05
590.3834 | 0.0009905191 | 863.5334 | 1.650865e-05
607.7276 | 0.0009713544 | 880.8776 | 1.618924e-05
626.628 | 0.0009223994 | 899.778 | 1.537332e-05
647.753 | 0.0009730616 | 920.903 | 1.621769e-05
665.5416 | 0.0009240592 | 938.6916 | 1.540099e-05
686.6657 | 0.000875199 | 959.8157 | 1.458665e-05
700.0075 | 0.0008757681 | 973.1575 | 1.459613e-05

## Processed Data
Temp (K) | Desorption rate (wppm/s)
293.15 | 3.036791e-05 | ntp | 8 | 16 | 32 | 64
387.328125 | 0.0002206896 | Tmax | 1800 | 1800 | 1800 | 1800
481.50625 | 0.0004017198 | Tmin | 293.15 | 293.15 | 293.15 | 293.15
575.684375 | 0.0002039015 | delta T | 188.35625 | 94.178125 | 47.0890625 | 23.54453125
669.8625 | 8.221826e-05
764.040625 | 2.788417e-05
858.21875 | 1.650865e-05
952.396875 | 1.458665e-05
1046.575 | 0
1140.753125 | 0
1234.93125 | 0
1329.109375 | 0
1423.2875 | 0
1517.465625 | 0
1611.64375 | 0
1705.821875 | 0

## Raw Data 2
Temp (C) | Temp (K) | Desorption rate (wppm/min) | Desorption rate(wppm/s)
18.40294 | 291.5529 | 0.001759835 | 2.933058e-05
32.45923 | 305.6092 | 0.001765964 | 2.943273e-05
43.56535 | 316.7154 | 0.002102781 | 3.504635e-05
57.23042 | 330.3804 | 0.002899364 | 4.832274e-05
64.95924 | 338.1092 | 0.003855386 | 6.425644e-05
69.05097 | 342.201 | 0.004308493 | 7.180822e-05
72.59255 | 345.7426 | 0.004934485 | 8.224141e-05
89.82136 | 362.9714 | 0.007751795 | 0.0001291966
94.77041 | 367.9204 | 0.008441015 | 0.0001406836
98.86214 | 372.0121 | 0.009459417 | 0.0001576569
101.2003 | 374.3503 | 0.009930087 | 0.0001655014
104.7075 | 377.8575 | 0.01092286 | 0.0001820476
106.3776 | 379.5276 | 0.01155143 | 0.0001925238
112.3064 | 385.4564 | 0.01238375 | 0.0002063958
116.9826 | 390.1326 | 0.01363419 | 0.0002272364
118.7362 | 391.8862 | 0.01427972 | 0.0002379953
121.6589 | 394.8089 | 0.01494902 | 0.0002491503
123.0228 | 396.1728 | 0.01566603 | 0.0002611004
129.2578 | 402.4078 | 0.01667675 | 0.0002779458
132.765 | 405.915 | 0.0173566 | 0.0002892766
136.2722 | 409.4222 | 0.01819339 | 0.0003032231
140.1448 | 413.2948 | 0.01908961 | 0.0003181602
146.2093 | 419.3593 | 0.02001717 | 0.0003336196
150.301 | 423.451 | 0.02070352 | 0.0003450586
153.2237 | 426.3737 | 0.02118723 | 0.0003531204
157.0556 | 430.2056 | 0.02188255 | 0.0003647092
165.4989 | 438.6489 | 0.02276889 | 0.0003794814
169.006 | 442.156 | 0.023161 | 0.0003860167
173.476 | 446.626 | 0.02372777 | 0.0003954629
183.9823 | 457.1323 | 0.02415816 | 0.000402636
192.1925 | 465.3425 | 0.02441244 | 0.000406874
203.7857 | 476.9357 | 0.02418816 | 0.0004031359
212.0816 | 485.2316 | 0.02377494 | 0.000396249
222.9061 | 496.0561 | 0.02276366 | 0.0003793943
230.382 | 503.532 | 0.02202532 | 0.0003670886
234.4737 | 507.6237 | 0.0214125 | 0.0003568751
239.6046 | 512.7546 | 0.02051233 | 0.0003418722
246.1644 | 519.3144 | 0.01971143 | 0.0003285238
249.6715 | 522.8215 | 0.01907468 | 0.0003179113
253.1787 | 526.3287 | 0.01848443 | 0.0003080738
257.3049 | 530.4549 | 0.01765124 | 0.0002941873
264.2849 | 537.4349 | 0.01670638 | 0.0002784396
268.3766 | 541.5266 | 0.0159606 | 0.0002660099
273.7912 | 546.9412 | 0.01492634 | 0.0002487724
281.8208 | 554.9708 | 0.01420708 | 0.0002367847
288.2507 | 561.4007 | 0.01357735 | 0.0002262891
291.3404 | 564.4904 | 0.01302196 | 0.0002170327
298.1878 | 571.3378 | 0.01234873 | 0.0002058121
304.9516 | 578.1016 | 0.0115096 | 0.0001918267
307.2255 | 580.3755 | 0.01097622 | 0.000182937
312.8011 | 585.9511 | 0.01028996 | 0.0001714993
316.3083 | 589.4583 | 0.009714242 | 0.000161904
319.8155 | 592.9655 | 0.009045521 | 0.0001507587
324.2319 | 597.3819 | 0.008216156 | 0.0001369359
332.6752 | 605.8252 | 0.007421673 | 0.0001236945
336.1824 | 609.3324 | 0.00708835 | 0.0001181392
342.444 | 615.594 | 0.006444197 | 0.0001074033
349.2759 | 622.4259 | 0.006127865 | 0.0001021311
356.2363 | 629.3863 | 0.005640879 | 9.401464e-05
368.3317 | 641.4817 | 0.005409711 | 9.016184e-05
379.4378 | 652.5878 | 0.005091827 | 8.486378e-05
392.047 | 665.197 | 0.004876551 | 8.127585e-05
405.1572 | 678.3072 | 0.004513262 | 7.522104e-05
413.5745 | 686.7245 | 0.004179614 | 6.966023e-05
425.7829 | 698.9329 | 0.003938706 | 6.56451e-05
439.4198 | 712.5698 | 0.003555365 | 5.925609e-05
449.231 | 722.381 | 0.003229911 | 5.383185e-05
459.6357 | 732.7857 | 0.002801723 | 4.669538e-05
473.3805 | 746.5305 | 0.002157413 | 3.595689e-05
481.6475 | 754.7975 | 0.001821821 | 3.036369e-05
492.5866 | 765.7366 | 0.001590358 | 2.650597e-05
506.1979 | 779.3479 | 0.001454616 | 2.42436e-05
519.0437 | 792.1937 | 0.001347702 | 2.246169e-05
531.4163 | 804.5663 | 0.001273342 | 2.122237e-05
543.8084 | 816.9584 | 0.001148595 | 1.914325e-05
557.6033 | 830.7533 | 0.001030777 | 1.717961e-05
571.3443 | 844.4943 | 0.0009804573 | 1.634096e-05
582.368 | 855.518 | 0.0009015692 | 1.502615e-05
595.7149 | 868.8649 | 0.0009370226 | 1.561704e-05
608.2092 | 881.3592 | 0.0008954601 | 1.492434e-05
617.3696 | 890.5196 | 0.0008752351 | 1.458725e-05
627.663 | 900.813 | 0.0009513615 | 1.585602e-05
641.0175 | 914.1675 | 0.0009504114 | 1.584019e-05
651.0334 | 924.1834 | 0.0009496988 | 1.582831e-05
665.5008 | 938.6508 | 0.0009486696 | 1.581116e-05
678.8553 | 952.0053 | 0.0008979187 | 1.496531e-05
692.2099 | 965.3599 | 0.0008969686 | 1.494948e-05