## Processed Data
Temp (K) | Desorption Rate (wppm/s)
293.15 | 2.799219e-05
305.8181 | 3.373814e-05
314.4922 | 4.512608e-05
324.4872 | 6.119627e-05
333.1482 | 7.474541e-05
344.4855 | 9.542034e-05
353.15 | 0.0001046464
360.9207 | 0.0001165298
373.15 | 0.0001345896
383.15 | 0.0001428838
393.15 | 0.0001488682
403.15 | 0.0001482911
413.15 | 0.0001421081
423.15 | 0.000130847
433.15 | 0.0001154445
443.15 | 9.906979e-05
453.15 | 7.985976e-05
463.15 | 6.093039e-05
473.15 | 4.660758e-05
483.15 | 3.599845e-05
493.15 | 2.711132e-05
503.15 | 2.205784e-05
513.15 | 1.733486e-05
523.15 | 1.549568e-05
533.15 | 1.18286e-05
543.15 | 1.054634e-05
553.15 | 7.417098e-06
563.15 | 5.719894e-06
573.15 | 5.858794e-06
583.15 | 6.86431e-06
593.15 | 7.153397e-06
603.15 | 9.575231e-06
613.15 | 1.101747e-05
623.15 | 1.116898e-05
633.15 | 1.087573e-05
643.15 | 1.134365e-05
653.15 | 1.095302e-05
663.15 | 1.021054e-05
673.5962 | 9.808998e-06
683.15 | 8.889843e-06
693.15 | 8.52701e-06
703.15 | 7.379703e-06
713.15 | 6.564282e-06
723.15 | 6.346541e-06
733.15 | 4.94383e-06
743.15 | 4.444146e-06
753.15 | 4.366684e-06
763.15 | 3.6944e-06
773.15 | 3.547746e-06
783.15 | 3.168989e-06
793.15 | 3.473234e-06
803.15 | 3.37605e-06
813.15 | 2.922789e-06
823.15 | 2.418167e-06
833.15 | 3.348892e-06
843.15 | 2.832383e-06
853.15 | 2.912383e-06
863.15 | 2.992383e-06
873.1493 | 3.072383e-06
893.15 | 3.152383e-06

## Raw Data
Temp (°C) | Desorption Rate (wppm/min)
20 | 0.001679531
32.66807 | 0.002024288
41.3422 | 0.002707565
51.33723 | 0.003671776
59.99823 | 0.004484725
71.33545 | 0.005725221
80 | 0.006278785
87.77069 | 0.006991785
100 | 0.008075378
110 | 0.00857303
120 | 0.008932091
130 | 0.008897467
140 | 0.008526486
150 | 0.007850818
160 | 0.006926673
170 | 0.005944187
180 | 0.004791586
190 | 0.003655824
200 | 0.002796455
210 | 0.002159907
220 | 0.001626679
230 | 0.001323471
240 | 0.001040092
250 | 0.0009297406
260 | 0.0007097159
270 | 0.0006327801
280 | 0.0004450259
290 | 0.0003431936
300 | 0.0003515277
310 | 0.0004118586
320 | 0.0004292038
330 | 0.0005745139
340 | 0.0006610482
350 | 0.0006701386
360 | 0.0006525441
370 | 0.0006806188
380 | 0.0006571812
390 | 0.0006126324
400.4462 | 0.0005885399
410 | 0.0005333906
420 | 0.0005116206
430 | 0.0004427822
440 | 0.0003938569
450 | 0.0003807924
460 | 0.0002966298
470 | 0.0002666488
480 | 0.000262001
490 | 0.000221664
500 | 0.0002128648
510 | 0.0001901393
520 | 0.0002083941
530 | 0.000202563
540 | 0.0001753674
550 | 0.00014509
560 | 0.0002009335
570 | 0.000169943
580 | 0.0001571173
590 | 0.0001782254
599.9993 | 0.000150015